## Summary
Connectors (Silver or Tin plated copper)
Anderson Power Products SB120 SB Series 120 Amp Connector Kit ¦ Powerwerx
ds-sb50.pdf

## Crackle_MK_2025
Test Date | Capacity (Ah) | Resistance (mOhms) | Notes
2024-12-17 | 9.85 | 19
2025-01-03 | 8.153 | 17 |  | Crackle_MK_2025
2025-01-09 | 7.973 | 19
2025-01-11 | 6.566 | 14
2025-01-14 | 8.433 | 15 | use APP to SB50 adaptor for charger
2025-01-18 | 7.298 | 15 | use APP to SB50 adaptor for charger
2025-01-24 | 8.149 | 16
2025-02-01 | 7.536 | 17
2025-02-13 | 8.78 | 18
2025-02-24 | 8.336 | 20
2025-03-12 | 7.733 | 20
2025-03-17 | 7.502 | 20

## Lock_Interstate_2025
Test Date | Capacity (Ah) | Resistance (mOhms) | Notes
2024-12-20 | 8.769 | 20
2025-01-07 | 8.855 | 18 |  | Lock_Interstate_2025
2025-01-09 | 8.994 | 18
2025-01-13 | 6.886 | 18 | somewhat erratic, dropped down at end
2025-01-15 | 7.28 | 17 | use APP to SB50 adaptor for charger
2025-01-20 | 8.59 | 18 | use APP to SB50 adaptor for charger
2025-01-25 | 8.416 | 17
2025-02-03 | 7.169 | 18
2025-02-17 | 7.24 | 18
2025-02-25 | 7.335 | 16
2025-03-13 | 5.966 | 14
2025-03-20 | 6.371 | 18

## Drop_Interstate_2025
Test Date | Capacity (Ah) | Resistance (mOhms) | Notes
2024-12-18 | 5.998 | 20
2025-01-08 | 7.648 | 19 |  | Drop_Interstate_2025
2025-01-10 | 6.785 | 18 | erratic
2025-01-13 | 5.52 | 17 | erratic
2025-01-16 | 6.665 | 19 | a little erratic
2025-01-20 | 7.568 | 16 | use APP to SB50 adaptor for charger
2025-01-27 | 6.929 | 18
2025-02-04 | 6.662 | 17
2025-02-17 | 7.47 | 17
2025-02-28 | 6.91 | 18
2025-03-14 | 5.047 | 22
2025-03-24 | 5.777 | 19

## Pop_MK_2025
Test Date | Capacity (Ah) | Resistance (mOhms) | Notes
2024-12-18 | 6.82 | 19
2025-01-08 | 6.014 | 18 | erratic | Pop_MK_2025
2025-01-10 | 7.79 | 19 | erratic
2025-01-13 | 7.025 | 17
2025-01-17 | 8.389 | 17 | use APP to SB50 adaptor for charger
2025-01-22 | 8.314 | 18 | use APP to SB50 adaptor for charger
2025-01-27 | 8.315 | 15
2025-02-04 | 8.157 | 18
2025-02-18 | 8.185 | 19
2025-02-27 | 8.272 | 17
2025-03-11 | 7.11 | 17
2025-04-03 |  | 24 | First test after Iowa Regionals, Mar 2025

## Jerk_MK_2025
Test Date | Capacity (Ah) | Resistance (mOhms) | Notes
2024-12-20 | 7.327 | 20
2025-01-09 | 6.934 | 19 |  | Jerk_MK_2025
2025-01-11 | 6.595 | 19
2025-01-14 | 7.713 | 17
2025-01-18 | 7.309 | 20 | use APP to SB50 adaptor for charger
2025-01-23 | 8.003 | 17 | use APP to SB50 adaptor for charger
2025-01-31 | 7.902 | 17
2025-02-06 | 7.383 | 17
2025-02-20 | 7.819 | 21
2025-03-02 | 7.287 | 18
2025-03-15 | 5.948 | 20
2025-04-01 | 7.292 | 21 | First test after Iowa Regionals, Mar 2025

## Snap_MK_2025
Test Date | Capacity (Ah) | Resistance (mOhms) | Notes
2025-01-02 | 7.675 | 23
2025-01-08 | 8.99 | 19 |  | Snap_MK_2025
2025-01-10 | 8.877 | 19
2025-01-16 | 8.36 | 19 | old connector
2025-01-21 | 8.682 | 19 | use APP to SB50 adaptor for charger
2025-01-23 | 7.74 | 19 | use APP to SB50 adaptor for charger
2025-02-01 | 8.812 | 19
2025-02-07 | 7.146 | 19
2025-02-21 | 8.329 | 20
2025-03-03 | 6.736 | 18
2025-03-17 | 6.602 | 24
2025-04-02 | 8.121 | 30 | First test after Iowa Regionals, Mar 2025